## Sheet1
Datasheet for Plastic based Random Packing
Type | Manufacturing Stype | Dimensions(DiaxHeightxThick)mm | Specific Area m2/m3 | Void Volume m3/m3 | Bulk Density kg/m3 | Number Per Volume n/m3 | Packing Factor m-1
Cascade Ring | 25 | 25x13x1.2 | 228 | 90 | 98 | 81500 | 313
| 38 | 38x19x1.4 | 133 | 93 | 58 | 27200 | 176
| 50 | 50x25x1.5 | 114 | 94 | 55 | 10740 | 143
| 76 | 76x37x3.0 | 90 | 93 | 68 | 3420 | 112
Pall Ring | 25 | 25x25x1.2 | 231 | 91 | 85 | 48300 | 285
| 38 | 38x38x1.4 | 151 | 91 | 82 | 15800 | 200
| 50 | 50x50x1.5 | 100 | 92 | 60 | 6300 | 130
| 76 | 76x76x2.6 | 72 | 92 | 102 | 1930 | 92
Conjugate Ring | 25-I | 25x25x1.0 | 185 | 95 | 96 | 74000 | 216
| 38-I | 40x34x1.5 | 130 | 93 | 61 | 18650 | 162
| 38-II | 37x37x1.5 | 142 | 91 | 80 | 16320 | 188
| 50-II | 50x40x1.5 | 104 | 80 | 66 | 9500 | 164
| 76 | 76x76x2.5 | 81 | 95 | 81 | 3980 | 94
Intalox Saddle | 25 | 25x13x1.2 | 288 | 85 | 102 | 97680 | 467
| 38 | 38x19x1.2 | 265 | 95 | 91 | 25200 | 309
| 50 | 50x25x1.5 | 250 | 96 | 75 | 9400 | 282
| 76 | 76x38x3.0 | 200 | 97 | 59 | 3700 | 220
Super Saddle | 38 | 38x19x1.2 | 178 | 96 | 75 | 25200 | 201
| 50 | 50x25x1.5 | 168 | 97 | 68 | 9400 | 184
| 76 | 76x38x3.0 | 130 | 98 | 52 | 3700 | 138
Heilex | 50 | 50x50x1.5 | 107 | 94 | 61 | 8200 | 128
| 76 | 76x76x1.8 | 75 | 95 | 56 | 3180 | 87
| 100 | 100x100x2.0 | 55 | 96 | 48 | 1850 | 62
Polyhedral ball | 25 | 25mm dia x1.0 | 460 | 90 | 96 | 65100 | 631
| 38 | 38mm dia x1.2 | 325 | 91 | 83 | 28500 | 355
| 50 | 50mm dia x1.5 | 236 | 91 | 76 | 11500 | 313
Hollow ball | 25 | 25mm dia x1.0 | 200 | 42 | 125 | 41500 | 2700
| 38 | 38mm dia x1.2 | 150 | 42 | 121 | 22000 | 2025
| 50 | 50mm dia x1.5 | 120 | 42 | 73 | 10480 | 1620
Teller Rosetter Ring | 25 | 25x9x(1.5x2) | 269 | 82 | 58 | 17500 | 488
| 47 | 47x19x(3x3) | 185 | 88 | 128 | 32500 | 271
| 51 | 51x19x(3x3) | 180 | 89 | 111 | 25000 | 255
| 59 | 59x19x(3x3) | 150 | 92 | 103 | 17500 | 213
| 73 | 73x28x(3x4) | 127 | 89 | 102 | 8000 | 180
| 95 | 95x37x(3x6) | 94 | 90 | 102 | 3600 | 129
| 100 | 100x37x(3x6) | 106 | 90 | 88 | 3300 | 110
| 145 | 145x48x(3x6) | 65 | 95 | 80 | 1100 | 76
Hom Ring | 38 | 38x12x1.2 | 145 | 92 | 70 | 46000 | 186
| 50 | 50x17x1.2 | 128 | 93 | 67 | 21500 | 159
| 76 | 76x26x2.5 | 116 | 93 | 58 | 6500 | 144
Type | Manufacturing Stype | Dimensions(DiaxHeightxThick)mm | Specific Area m2/m3 | Void Volume m3/m3 | Bulk Density kg/m3 | Number Per Volume n/m3 | Packing Factor m-1
Cage Ball | 38 | 38mm dia x1.2 | 96 | 88 | 110 | 22000 | 141
| 50 | 50mm dia x1.5 | 82 | 90 | 88 | 10480 | 112
Covering Ball | 40-I | 40mm dia x1.2 | Coverage ratio 91% | 9.5 | 118 | 710 | Crushing Strength<0.4Mpa
| 40-II | 40mm dia x1.2 products with border | Coverage ratio 97% | 9.3 | 110 | 660 | Working Temperature<120 ℃